## Sheet1
Cu | Mn | Mg | Fe | Si | Zn | Zr | Strength
2.5 | 0.4 | 1.6 | 0.1 | 0.2 | 0.1 | 0.1 | 373.44
2.7 | 0.4 | 1.6 | 0.1 | 0.2 | 0.1 | 0.1 | 379.16
2.9 | 0.4 | 1.6 | 0.1 | 0.2 | 0.1 | 0.1 | 384.64
3.1 | 0.4 | 1.6 | 0.1 | 0.2 | 0.1 | 0.1 | 389.89
3.3 | 0.4 | 1.6 | 0.1 | 0.2 | 0.1 | 0.1 | 394.97
3.5 | 0.4 | 1.6 | 0.1 | 0.2 | 0.1 | 0.1 | 399.79
3.7 | 0.4 | 1.6 | 0.1 | 0.2 | 0.1 | 0.1 | 404.36
3.9 | 0.4 | 1.6 | 0.1 | 0.2 | 0.1 | 0.1 | 408.31
4.1 | 0.4 | 1.6 | 0.1 | 0.2 | 0.1 | 0.1 | 410.83
4.3 | 0.4 | 1.6 | 0.1 | 0.2 | 0.1 | 0.1 | 415.2
4.5 | 0.4 | 1.6 | 0.1 | 0.2 | 0.1 | 0.1 | 418.67
5.1 | 0.4 | 1.6 | 0.1 | 0.2 | 0.1 | 0.1 | 415.63
5.2 | 0.4 | 1.6 | 0.1 | 0.2 | 0.1 | 0.1 | 415.14
5.3 | 0.4 | 1.6 | 0.1 | 0.2 | 0.1 | 0.1 | 413.61
5.5 | 0.4 | 1.6 | 0.1 | 0.2 | 0.1 | 0.1 | 412.57
6 | 0.4 | 1.6 | 0.1 | 0.2 | 0.1 | 0.1 | 410.97
4.3 | 0.1 | 1.6 | 0.1 | 0.2 | 0.1 | 0.1 | 408
4.3 | 0.2 | 1.6 | 0.1 | 0.2 | 0.1 | 0.1 | 413.64
4.3 | 0.3 | 1.6 | 0.1 | 0.2 | 0.1 | 0.1 | 414.94
4.3 | 0.4 | 1.6 | 0.1 | 0.2 | 0.1 | 0.1 | 415.2
4.3 | 0.5 | 1.6 | 0.1 | 0.2 | 0.1 | 0.1 | 412.38
4.3 | 0.6 | 1.6 | 0.1 | 0.2 | 0.1 | 0.1 | 409.57
4.3 | 0.7 | 1.6 | 0.1 | 0.2 | 0.1 | 0.1 | 406.81
4.3 | 0.8 | 1.6 | 0.1 | 0.2 | 0.1 | 0.1 | 404.85
4.3 | 0.9 | 1.6 | 0.1 | 0.2 | 0.1 | 0.1 | 402.8
4.3 | 1 | 1.6 | 0.1 | 0.2 | 0.1 | 0.1 | 400.52
4.3 | 1.1 | 1.6 | 0.1 | 0.2 | 0.1 | 0.1 | 398.03
4.3 | 0.4 | 0.8 | 0.1 | 0.2 | 0.1 | 0.1 | 399.62
4.3 | 0.4 | 0.9 | 0.1 | 0.2 | 0.1 | 0.1 | 401.62
4.3 | 0.4 | 1 | 0.1 | 0.2 | 0.1 | 0.1 | 403.6
4.3 | 0.4 | 1.1 | 0.1 | 0.2 | 0.1 | 0.1 | 405.55
4.3 | 0.4 | 1.2 | 0.1 | 0.2 | 0.1 | 0.1 | 407.51
4.3 | 0.4 | 1.3 | 0.1 | 0.2 | 0.1 | 0.1 | 409.47
4.3 | 0.4 | 1.4 | 0.1 | 0.2 | 0.1 | 0.1 | 411.41
4.3 | 0.4 | 1.5 | 0.1 | 0.2 | 0.1 | 0.1 | 413.34
4.3 | 0.4 | 1.6 | 0.1 | 0.2 | 0.1 | 0.1 | 415.2
4.3 | 0.4 | 1.7 | 0.1 | 0.2 | 0.1 | 0.1 | 415.9
4.3 | 0.4 | 1.8 | 0.1 | 0.2 | 0.1 | 0.1 | 419
4.3 | 0.4 | 1.9 | 0.1 | 0.2 | 0.1 | 0.1 | 418.58
4.3 | 0.4 | 2 | 0.1 | 0.2 | 0.1 | 0.1 | 417.3
4.3 | 0.4 | 2.2 | 0.1 | 0.2 | 0.1 | 0.1 | 413.24
4.3 | 0.4 | 1.3 | 0.05 | 0.2 | 0.1 | 0.1 | 409.47
4.3 | 0.4 | 1.3 | 0.1 | 0.2 | 0.1 | 0.1 | 409.81
4.3 | 0.4 | 1.3 | 0.15 | 0.2 | 0.1 | 0.1 | 408.83
4.3 | 0.4 | 1.3 | 0.2 | 0.2 | 0.1 | 0.1 | 407.35
4.3 | 0.4 | 1.3 | 0.25 | 0.2 | 0.1 | 0.1 | 404.39
4.3 | 0.4 | 1.3 | 0.3 | 0.2 | 0.1 | 0.1 | 401.37
4.3 | 0.4 | 1.3 | 0.35 | 0.2 | 0.1 | 0.1 | 398.34
4.3 | 0.4 | 1.3 | 0.4 | 0.2 | 0.1 | 0.1 | 398.36
4.3 | 0.4 | 1.3 | 0.45 | 0.2 | 0.1 | 0.1 | 392.24
4.3 | 0.4 | 1.3 | 0.5 | 0.2 | 0.1 | 0.1 | 389.15
4.3 | 0.4 | 1.3 | 0 | 0.2 | 0.1 | 0.1 | 405.54
4.3 | 0.4 | 1.3 | 0.02 | 0.2 | 0.1 | 0.1 | 409.14
4.3 | 0.4 | 1.3 | 0.1 | 0.05 | 0.1 | 0.1 | 398.6
4.3 | 0.4 | 1.3 | 0.1 | 0.1 | 0.1 | 0.1 | 404.28
4.3 | 0.4 | 1.3 | 0.1 | 0.15 | 0.1 | 0.1 | 408
4.3 | 0.4 | 1.3 | 0.1 | 0.2 | 0.1 | 0.1 | 409.75
4.3 | 0.4 | 1.3 | 0.1 | 0.3 | 0.1 | 0.1 | 409.2
4.3 | 0.4 | 1.3 | 0.1 | 0.4 | 0.1 | 0.1 | 406.69
4.3 | 0.4 | 1.3 | 0.1 | 0.5 | 0.1 | 0.1 | 404.56
4.3 | 0.4 | 1.3 | 0.1 | 0.6 | 0.1 | 0.1 | 402.83
4.3 | 0.4 | 1.3 | 0.1 | 0.7 | 0.1 | 0.1 | 401.51
4.3 | 0.4 | 1.3 | 0.1 | 0.8 | 0.1 | 0.1 | 398.37
4.3 | 0.4 | 1.3 | 0.1 | 0.2 | 0.05 | 0.1 | 409.45
4.3 | 0.4 | 1.3 | 0.1 | 0.2 | 0.1 | 0.1 | 409.75
4.3 | 0.4 | 1.3 | 0.1 | 0.2 | 0.15 | 0.1 | 409.95
4.3 | 0.4 | 1.3 | 0.1 | 0.2 | 0.2 | 0.1 | 410.2
4.3 | 0.4 | 1.3 | 0.1 | 0.2 | 0.25 | 0.1 | 410.46
4.3 | 0.4 | 1.3 | 0.1 | 0.2 | 0.3 | 0.1 | 410.66
4.3 | 0.4 | 1.3 | 0.1 | 0.2 | 0.35 | 0.1 | 410.93
4.3 | 0.4 | 1.3 | 0.1 | 0.2 | 0.4 | 0.1 | 411.12
4.3 | 0.4 | 1.3 | 0.1 | 0.2 | 0.1 | 0.05 | 409.75
4.3 | 0.4 | 1.3 | 0.1 | 0.2 | 0.1 | 0.1 | 409.75
4.3 | 0.4 | 1.3 | 0.1 | 0.2 | 0.1 | 0.15 | 409.64
4.3 | 0.4 | 1.3 | 0.1 | 0.2 | 0.1 | 0.2 | 409.5
4.3 | 0.4 | 1.3 | 0.1 | 0.2 | 0.1 | 0.25 | 409.4
4.3 | 0.4 | 1.3 | 0.1 | 0.2 | 0.1 | 0.3 | 409.31
4.3 | 0.4 | 1.3 | 0.1 | 0.2 | 0.1 | 0.35 | 409.15
4.3 | 0.4 | 1.3 | 0.1 | 0.2 | 0.1 | 0.4 | 409.06